## CDP
| Compressive Strength (Mpa) |  | 43.9 | εc | 0.002 | E (Mpa) | 31140.83 |  | Mohammad Sajednia
[6 empty] | Usable: | 37470.99
| Compressive |  |  |  |  | Quadratic Equation |  |  |  |  | Tensile
| Strain | Yield Stress | Inelastic Strain | Damage Parameter | Inelastic Strain | A | B | C | X1 | X2 | Strain | Yield Stress | Cracking Strain | Damage Parameter | Cracking Strain
0.5*C | 0.0005857864 | 21.95 | 0 | 0 | 0 | 250000 | -1000 | 0.5 | 0.003414214 | 0.0005857864 | 0.0001489362 | 4.637995 | 0 | 0 | 0
| 0.0006583592 | 24.145 | 1.399413e-05 | 0 | 1.399413e-05 | 250000 | -1000 | 0.55 | 0.003341641 | 0.0006583592 | 0.0004468085 | 3.091997 | 0.0003475177 | 0.3333333 | 0.0003475177
| 0.0007350889 | 26.34 | 3.214521e-05 | 0 | 3.214521e-05 | 250000 | -1000 | 0.6 | 0.003264911 | 0.0007350889 | 0.000875 | 1.739248 | 0.0008191489 | 0.625 | 0.0008191489
| 0.000816784 | 28.535 | 5.526167e-05 | 0 | 5.526167e-05 | 250000 | -1000 | 0.65 | 0.003183216 | 0.000816784 | 0.00156383 | 0.7729992 | 0.001539007 | 0.8333333 | 0.001539007
| 0.0009045549 | 30.73 | 8.445387e-05 | 0 | 8.445387e-05 | 250000 | -1000 | 0.7 | 0.003095445 | 0.0009045549
| 0.001 | 32.925 | 0.0001213203 | 0 | 0.0001213203 | 250000 | -1000 | 0.75 | 0.003 | 0.001
| 0.001105573 | 35.12 | 0.0001683145 | 0 | 0.0001683145 | 250000 | -1000 | 0.8 | 0.002894427 | 0.001105573
| 0.001225403 | 37.315 | 0.0002295664 | 0 | 0.0002295664 | 250000 | -1000 | 0.85 | 0.002774597 | 0.001225403
| 0.001367544 | 39.51 | 0.0003131289 | 0 | 0.0003131289 | 250000 | -1000 | 0.9 | 0.002632456 | 0.001367544
| 0.001552786 | 41.705 | 0.0004397922 | 0 | 0.0004397922 | 250000 | -1000 | 0.95 | 0.002447214 | 0.001552786
| 0.001683772 | 42.8025 | 0.0005414887 | 0 | 0.0005414887 | 250000 | -1000 | 0.975 | 0.002316228 | 0.001683772
| 0.001717157 | 43.022 | 0.0005690159 | 0 | 0.0005690159 | 250000 | -1000 | 0.98 | 0.002282843 | 0.001717157
| 0.001755051 | 43.2415 | 0.0006010517 | 0 | 0.0006010517 | 250000 | -1000 | 0.985 | 0.002244949 | 0.001755051
| 0.0018 | 43.461 | 0.0006401429 | 0 | 0.0006401429 | 250000 | -1000 | 0.99 | 0.0022 | 0.0018
| 0.001858579 | 43.6805 | 0.0006928636 | 0 | 0.0006928636 | 250000 | -1000 | 0.995 | 0.002141421 | 0.001858579
C | 0.002 | 43.9 | 0.0008284271 | 0 | 0.0008284271 | 250000 | -1000 | 1 | 0.002 | 0.002
| 0.0022 | 43.461 | 0.001040143 | 0.01 | 0.001040143 | 250000 | -1000 | 0.99 | 0.0022 | 0.0018
| 0.002282843 | 43.022 | 0.001134701 | 0.02 | 0.001134701 | 250000 | -1000 | 0.98 | 0.002282843 | 0.001717157
| 0.00234641 | 42.583 | 0.001209984 | 0.03 | 0.001209984 | 250000 | -1000 | 0.97 | 0.00234641 | 0.00165359
| 0.0024 | 42.144 | 0.00127529 | 0.04 | 0.00127529 | 250000 | -1000 | 0.96 | 0.0024 | 0.0016
| 0.002447214 | 41.705 | 0.001334219 | 0.05 | 0.001334219 | 250000 | -1000 | 0.95 | 0.002447214 | 0.001552786
| 0.002632456 | 39.51 | 0.00157804 | 0.1 | 0.00157804 | 250000 | -1000 | 0.9 | 0.002632456 | 0.001367544
| 0.002774597 | 37.315 | 0.00177876 | 0.15 | 0.00177876 | 250000 | -1000 | 0.85 | 0.002774597 | 0.001225403
| 0.002894427 | 35.12 | 0.001957169 | 0.2 | 0.001957169 | 250000 | -1000 | 0.8 | 0.002894427 | 0.001105573
| 0.003 | 32.925 | 0.00212132 | 0.25 | 0.00212132 | 250000 | -1000 | 0.75 | 0.003 | 0.001
| 0.003095445 | 30.73 | 0.002275344 | 0.3 | 0.002275344 | 250000 | -1000 | 0.7 | 0.003095445 | 0.0009045549
| 0.003183216 | 28.535 | 0.002421694 | 0.35 | 0.002421694 | 250000 | -1000 | 0.65 | 0.003183216 | 0.000816784
| 0.003264911 | 26.34 | 0.002561967 | 0.4 | 0.002561967 | 250000 | -1000 | 0.6 | 0.003264911 | 0.0007350889
| 0.003341641 | 24.145 | 0.002697276 | 0.45 | 0.002697276 | 250000 | -1000 | 0.55 | 0.003341641 | 0.0006583592
| 0.003414214 | 21.95 | 0.002828427 | 0.5 | 0.002828427 | 250000 | -1000 | 0.5 | 0.003414214 | 0.0005857864
| 0.00348324 | 19.755 | 0.002956032 | 0.55 | 0.002956032 | 250000 | -1000 | 0.45 | 0.00348324 | 0.0005167603
| 0.003549193 | 17.56 | 0.003080564 | 0.6 | 0.003080564 | 250000 | -1000 | 0.4 | 0.003549193 | 0.0004508067
| 0.003612452 | 15.365 | 0.003202401 | 0.65 | 0.003202401 | 250000 | -1000 | 0.35 | 0.003612452 | 0.0003875485
| 0.00367332 | 13.17 | 0.003321848 | 0.7 | 0.003321848 | 250000 | -1000 | 0.3 | 0.00367332 | 0.0003266799
| 0.003732051 | 10.975 | 0.003439158 | 0.75 | 0.003439158 | 250000 | -1000 | 0.25 | 0.003732051 | 0.0002679492
0.2*C | 0.003788854 | 8.78 | 0.00355454 | 0.8 | 0.00355454 | 250000 | -1000 | 0.2 | 0.003788854 | 0.0002111456