## CDP
| Compressive Strength (Mpa) |  | 30 | ε0 (yield strain) | 0.002 | E (Mpa) | 25742.96 |  | Mohammad Sajednia
| 0 |  |  | εu (ultimate strain) | 0.0038 | Usable: | 25606.6
| Compressive |  |  |  |  | Quadratic Equation |  |  |  |  | Tensile
| Strain | Yield Stress | Inelastic Strain | Damage Parameter | Inelastic Strain | A | B | C | X1 | X2 | Strain | Yield Stress | Cracking Strain | Damage Parameter | Cracking Strain
0.5*C | 0.0005857864 | 15 | 0 | 0 | 0 | 250000 | -1000 | 0.5 | 0.003414214 | 0.0005857864 | 0.0001038122 | 2.672433 | 0 | 0 | 0
| 0.0006583592 | 16.5 | 1.399413e-05 | 0 | 1.399413e-05 | 250000 | -1000 | 0.55 | 0.003341641 | 0.0006583592 | 0.0003114366 | 1.781622 | 0.0002422284 | 0.3333333 | 0.0002422284
| 0.0007350889 | 18 | 3.214521e-05 | 0 | 3.214521e-05 | 250000 | -1000 | 0.6 | 0.003264911 | 0.0007350889 | 0.0006098966 | 1.002162 | 0.000570967 | 0.625 | 0.000570967
| 0.000816784 | 19.5 | 5.526167e-05 | 0 | 5.526167e-05 | 250000 | -1000 | 0.65 | 0.003183216 | 0.000816784 | 0.001090028 | 0.4454055 | 0.001072726 | 0.8333333 | 0.001072726
| 0.0009045549 | 21 | 8.445387e-05 | 0 | 8.445387e-05 | 250000 | -1000 | 0.7 | 0.003095445 | 0.0009045549
| 0.001 | 22.5 | 0.0001213203 | 0 | 0.0001213203 | 250000 | -1000 | 0.75 | 0.003 | 0.001
| 0.001105573 | 24 | 0.0001683145 | 0 | 0.0001683145 | 250000 | -1000 | 0.8 | 0.002894427 | 0.001105573
| 0.001225403 | 25.5 | 0.0002295664 | 0 | 0.0002295664 | 250000 | -1000 | 0.85 | 0.002774597 | 0.001225403
| 0.001367544 | 27 | 0.0003131289 | 0 | 0.0003131289 | 250000 | -1000 | 0.9 | 0.002632456 | 0.001367544
| 0.001552786 | 28.5 | 0.0004397922 | 0 | 0.0004397922 | 250000 | -1000 | 0.95 | 0.002447214 | 0.001552786
| 0.001683772 | 29.25 | 0.0005414887 | 0 | 0.0005414887 | 250000 | -1000 | 0.975 | 0.002316228 | 0.001683772
| 0.001717157 | 29.4 | 0.0005690159 | 0 | 0.0005690159 | 250000 | -1000 | 0.98 | 0.002282843 | 0.001717157
| 0.001755051 | 29.55 | 0.0006010517 | 0 | 0.0006010517 | 250000 | -1000 | 0.985 | 0.002244949 | 0.001755051
| 0.0018 | 29.7 | 0.0006401429 | 0 | 0.0006401429 | 250000 | -1000 | 0.99 | 0.0022 | 0.0018
| 0.001858579 | 29.85 | 0.0006928636 | 0 | 0.0006928636 | 250000 | -1000 | 0.995 | 0.002141421 | 0.001858579
fC | 0.002 | 30 | 0.0008284271 | 0 | 0.0008284271 | 250000 | -1000 | 1 | 0.002 | 0.002
9e-05 | 0.00209 | 28.8 | 0.00096529 | 0.04 | 0.00096529
| 0.00218 | 27.6 | 0.001102153 | 0.08 | 0.001102153
| 0.00227 | 26.4 | 0.001239016 | 0.12 | 0.001239016
| 0.00236 | 25.2 | 0.001375879 | 0.16 | 0.001375879
| 0.00245 | 24 | 0.001512742 | 0.2 | 0.001512742
| 0.00254 | 22.8 | 0.001649605 | 0.24 | 0.001649605
| 0.00263 | 21.6 | 0.001786468 | 0.28 | 0.001786468
| 0.00272 | 20.4 | 0.00192333 | 0.32 | 0.00192333
| 0.00281 | 19.2 | 0.002060193 | 0.36 | 0.002060193
| 0.0029 | 18 | 0.002197056 | 0.4 | 0.002197056
| 0.00299 | 16.8 | 0.002333919 | 0.44 | 0.002333919
| 0.00308 | 15.6 | 0.002470782 | 0.48 | 0.002470782
| 0.00317 | 14.4 | 0.002607645 | 0.52 | 0.002607645
| 0.00326 | 13.2 | 0.002744508 | 0.56 | 0.002744508
| 0.00335 | 12 | 0.002881371 | 0.6 | 0.002881371
| 0.00344 | 10.8 | 0.003018234 | 0.64 | 0.003018234
| 0.00353 | 9.6 | 0.003155097 | 0.68 | 0.003155097
| 0.00362 | 8.4 | 0.00329196 | 0.72 | 0.00329196
| 0.00371 | 7.2 | 0.003428823 | 0.76 | 0.003428823
e_u | 0.0038 | 6 | 0.003565685 | 0.8 | 0.003565685